## EN 1992-1-1-Charactarisitic
Stress-Strain Diagram for Steel Fiber Concrete acc. to EN 1992-1-1
Inputs | [8 empty] | Graphical Results
[10 empty] | Verformung 1 |  | Verformung 2
| Pressure side: Parabola |  |  | Tension side acc. to DafstB Steel fiber concrete | [5 empty] | bL1 =0,4 |  |  | bL2 =0,25 | bu= bs = 0,37
| Parabola | [8 empty] | L1 | ffct0,L1 | L2 | ffct0,L2 | ffct0,u / ffct0,s
| fcm | -38 | N/mm² |  | ffctm,fl | 2.9 | N/mm² |  |  |  | = L1 · bL1 |  | = L2 · bL2 | = L2 · bu / s
| Ecm (secant) | 33000 | N/mm² |  | ffct0,L1 | 0.48 | N/mm² |  |  | 0.6 | 0.24 | 0.6 | 0.15 | 0.222
| ec1 | -2.2 | [‰] |  | ffct0,L2 | 0.23 | N/mm² |  |  | 0.9 | 0.36 | 0.9 | 0.225 | 0.333
| ecu1 | -3.5 | [‰] |  | kfF | 1 | [-] |  |  | 1.2 | 0.48 | 1.2 | 0.3 | 0.444
| Creeping factor | 0 | [-] |  | kfG | 1.7 | [-] |  |  | 1.5 | 0.6 | 1.5 | 0.375 | 0.555
[10 empty] | 1.8 | 0.72 | 1.8 | 0.45 | 0.666
Numerical Results | [9 empty] | 2.1 | 0.84 | 2.1 | 0.525 | 0.777
| Ecm (eff) | 33000 | N/mm² | [6 empty] | 2.4 | 0.96 | 2.4 | 0.6 | 0.888
| ec1 | -2.2 | [‰]
| ecu1 | -3.5 | [‰]
| Ecm0 (tangent,eff) | 34650 | N/mm² |  | ffctR,L1 | 0.84864 | N/mm²
| k | 2.006053 |  |  | ffctR,L2 | 0.40664 | N/mm²
[5 empty] | Id | e | sc | Notice
[6 empty] | [‰] | N/mm²
| Anzahl Stellen: | 5 | Tension |  | 1 | 25 | 0.40664 | ffctR,L2
[5 empty] | 2 | 3.5 | 0.84864 | ffctR,L1
[5 empty] | 3 | 0.3 | 0.84864 | ffctR,L1
[5 empty] | 4 | 0.08369408 | 2.9 | ffctm,fl
[5 empty] | 5 | 0 | 0
| Anzahl Stellen: | 20 | Compression |  | 1 | 0 | 0
[5 empty] | 2 | -0.08369408 | -2.9
[5 empty] | 3 | -0.7891294 | -22.40553
[5 empty] | 4 | -1.141847 | -29.23659
[5 empty] | 5 | -1.494565 | -34.10892
[5 empty] | 6 | -1.847282 | -37.02817
[5 empty] | 7 | -1.847282 | -37.02817
[5 empty] | 8 | -1.847282 | -37.02817
[5 empty] | 9 | -1.847282 | -37.02817
[5 empty] | 10 | -1.847282 | -37.02817
[5 empty] | 11 | -2.2 | -38
[5 empty] | 12 | -1.852941 | -37.05912
[5 empty] | 13 | -2.058824 | -37.8444
[5 empty] | 14 | -2.264706 | -37.96733
[5 empty] | 15 | -2.470588 | -37.42903
[5 empty] | 16 | -2.676471 | -36.23061
[5 empty] | 17 | -2.882353 | -34.37318
[5 empty] | 18 | -3.088235 | -31.85786
[5 empty] | 19 | -3.294118 | -28.68575
[5 empty] | 20 | -3.5 | -24.85795

## RFEM-Input Positiv GZG
| +e [‰] | s [N/mm2]
1 | 0 | 0
2 | 0.08369408 | 2.9
3 | 0.3 | 0.84864
4 | 3.5 | 0.84864
5 | 25 | 0.40664

## RFEM-Input Negativ GZG
| -e [‰] | s [N/mm2]
1 | 0 | 0
2 | 0.08369408 | -2.9
3 | 0.7891294 | -22.40553
4 | 1.141847 | -29.23659
5 | 1.494565 | -34.10892
6 | 1.847282 | -37.02817
7 | 2.2 | -37.02817
8 | 1.847282 | -37.02817
9 | 1.847282 | -37.02817
10 | 1.847282 | -37.02817
11 | 2.2 | -38
12 | 1.852941 | -37.05912
13 | 2.058824 | -37.8444
14 | 2.264706 | -37.96733
15 | 2.470588 | -37.42903
16 | 2.676471 | -36.23061
17 | 2.882353 | -34.37318
18 | 3.088235 | -31.85786
19 | 3.294118 | -28.68575
20 | 3.5 | -24.85795