## EN 1992-1-1-GZT nach EC2, 5.7
Stress-Strain Diagram for Steel Fiber Concrete acc. to DIN EN 1992-1-1
Inputs | C 30/37 L1,2/L0,9
| Pressure side: Parabola |  |  | Tension side acc. to DafstB Steel fiber concrete |  |  |  |  | Verformung 1 |  | Verformung 2
| Parabola | [7 empty] | bL1 =0,4 |  |  | bL2 =0,25 | bu= bs = 0,37
| fck | -30 | N/mm² |  | ffctm,fl | 2.9 | N/mm² |  | L1 | ffct0,L1 | L2 | ffct0,L2 | ffct0,u / ffct0,s
| Ecm (secant) | 33000 | N/mm² |  | ffct0,L1 | 0.48 | N/mm² |  |  | = L1 · bL1 |  | = L2 · bL2 | = L2 · bu / s
| ec1 | -2.2 | [‰] |  | ffct0,L2 | 0.23 | N/mm² |  | 0.6 | 0.24 | 0.6 | 0.15 | 0.222
| ecu1 | -3.5 | [‰] |  | kfF | 1 | [-] |  | 0.9 | 0.36 | 0.9 | 0.225 | 0.333
[5 empty] | kfG | 1.7 | [-] |  | 1.2 | 0.48 | 1.2 | 0.3 | 0.444
| Safety Factors | [7 empty] | 1.5 | 0.6 | 1.5 | 0.375 | 0.555
| acc | 0.85 | [-] |  | act | 1 | [-] |  | 1.8 | 0.72 | 1.8 | 0.45 | 0.666
| gR | 1.4 | [6 empty] | 2.1 | 0.84 | 2.1 | 0.525 | 0.777
[9 empty] | 2.4 | 0.96 | 2.4 | 0.6 | 0.888
Numerical Results
| Ecm0 (tangent) | 24750 | N/mm² |  | ffctR,L1 | 0.6061714 | N/mm²
| fcR | -15.48214 | N/mm² |  | ffctR,L2 | 0.2904571 | N/mm²
| k | 2.989412
[5 empty] | Id | e | sc | Notice
[6 empty] | [‰] | N/mm²
| Anzahl Stellen: | 5 | Tension |  | 1 | 25 | 0.2904571 | ffctR,L2
[5 empty] | 2 | 3.5 | 0.6061714 | ffctR,L1
[5 empty] | 3 | 0.3 | 0.6061714 | ffctR,L1
[5 empty] | 4 | 0.08369408 | 2.071429 | ffctm,fl
[5 empty] | 5 | 0 | 0
| Anzahl Stellen: | 10 | Compression |  | 1 | 0 | 0
[5 empty] | 2 | -0.08369408 | -2.071429 | -3.246162
[5 empty] | 3 | -0.5 | -7.934786
[5 empty] | 4 | -1 | -12.30483
[5 empty] | 5 | -1.5 | -14.54615
[5 empty] | 6 | -2 | -15.41478
[5 empty] | 7 | -2.2 | -15.48214
[5 empty] | 8 | -2.5 | -15.34662
[5 empty] | 9 | -3 | -14.61069
[5 empty] | 10 | -3.5 | -13.38198
Graphical Results

## RFEM-Input Positive GZT 5.7
| +e [‰] | s [N/mm2]
1 | 0 | 0
2 | 0.08369408 | 2.071429
3 | 0.3 | 0.6061714
4 | 3.5 | 0.6061714
5 | 25 | 0.2904571

## RFEM-Input Negativ GZT 5.7
| -e [‰] | s [N/mm2]
1 | 0 | 0
2 | 0.08369408 | -2.071429
3 | 0.5 | -7.934786
4 | 1 | -12.30483
5 | 1.5 | -14.54615
6 | 2 | -15.41478
7 | 2.2 | -15.48214
8 | 2.5 | -15.34662
9 | 3 | -14.61069
10 | 3.5 | -13.38198